## Pzxx
Ferroperm Piezoceramics A/S
Material data based on typical values
Symbol | Unit | Pz21 | Pz23 | Pz24 | Pz26 | Pz27 | Pz28 | Pz29 | Pz34 | Pz35 | Pz36 | Pz37 | Pz39 | Pz46 | Pz52 | Pz54 | Ex59 | Pz26, FEM use
e1,rs |  | 3244.97 | 1374.84 | 738.8921 | 1193.04 | 1795.99 | 1219.69 | 2438 | 236.66 | 246.53 |  |  |  | 127.47 | 1670 |  |  | 1305.597
e3,rs |  | 3984.62 | 1503.26 | 425.49 | 1325.63 | 1802.77 | 989.52 | 2874.16 | 208.22 | 219.11 | 610 | 850 | 1750 | 124.08 | 1862.47 | 2867.11 | 5317.396 | 1081.748
e1,rS |  | 2116.92 | 860.25 | 525.8979 | 828.3 | 1129.69 | 733.75 | 1341 | 224.33 | 239.48 |  |  |  | 127.21 |  |  |  | 928.6005
e3,rS |  | 1975.23 | 872.78 | 238.73 | 699.67 | 913.73 | 509.78 | 1221.61 | 172.43 |  |  |  |  | 116.27 | 862.64 | 1441.4 | 2855.9 | 518.399
tan d (3s) |  | 0.016 | 0.013 | 0.0016 | 0.003 | 0.017 | 0.004 | 0.01585 | 0.014 | 0.006 | 0.003 | 0.017 | 0.019 | 0.004 | 0.003 | 0.0029 | 0.018
TC > | ºC | 218 | 350 | 330 | 330 | 350 | 330 | 235 | 400 | 500 | 350 | 350 | 220 | 650 | 250 | 225 | 150
kp |  | 0.6031 | 0.5224 | 0.4939 | 0.5675 | 0.5917 | 0.5786 | 0.6433 | 0.0735 |  | 0.26 | 0.25 | 0.18 | 0.0334 | 0.5987 | 0.5854 | 0.5621 | -0.575
kt |  | 0.4699 | 0.4488 | 0.5078 | 0.4706 | 0.4692 | 0.4749 | 0.5243 | 0.4092 | 0.3358 | 0.52 | 0.5 | 0.53 | 0.2487 | 0.5274 | 0.4849 | 0.4635 | 0.5251294
k31 |  | 0.3233 | 0.2876 | 0.2923 | 0.3274 | 0.327 | 0.332 | 0.3696 | 0.0459 |  |  |  |  | 0.0209 | 0.3533 | 0.3406 | 0.3111 | -0.31
k33 |  | 0.6912 | 0.646 | 0.6591 | 0.6837 | 0.6989 | 0.6874 | 0.7523 | 0.3966 |  |  |  |  | 0.0867 | 0.7106 | 0.6977 | 0.6765 | 0.707
k15 |  | 0.5898 | 0.6116 | 0.5369 | 0.5528 | 0.609 | 0.631 | 0.6707 | 0.2283 | 0.1691 |  |  |  | 0.0453 |  |  |  | 0.538
d31 | C/N | -2.591767e-10 | -1.275845e-10 | -5.79706e-11 | -1.277879e-10 | -1.699915e-10 | -1.140836e-10 | -2.429248e-10 | -5.3302e-12 |  |  |  |  | -2.2575e-12 | -1.73805e-10 | -2.011684e-10 | -2.656427e-10 | -1.059e-10
d33 | C/N | 6.4e-10 | 3.28e-10 | 1.493e-10 | 3.28e-10 | 4.25e-10 | 2.75e-10 | 5.74e-10 | 4.6e-11 | 8.3e-11 | 2.3e-10 | 3.4e-10 | 4.8e-10 | 1.91e-11 | 3.7e-10 | 4.79e-10 | 6.45e-10 | 2.769e-10
d15 | C/N | 6.159357e-10 | 4.211008e-10 | 2.46896e-10 | 3.271874e-10 | 5.059634e-10 | 4.025568e-10 | 7.24e-10 | 4.33182e-11 | 5.38506e-11 |  |  |  | 7.7882e-12 |  |  |  | 3.5e-10
dh | C/N | 1.216466e-10 | 7.2831e-11 | 3.33588e-11 | 7.24242e-11 | 8.5017e-11 | 4.68328e-11 | 8.81504e-11 | 3.53396e-11 |  |  |  |  | 1.4585e-11 | 2.239e-11 | 7.66632e-11 | 1.137146e-10
g31 | V m/N | -0.0073563 | -0.0095988 | -0.0154089 | -0.0109024 | -0.0106645 | -0.0130393 | -0.009559 | -0.0028951 | [8 empty] | -0.01106
g33 | V m/N | 0.0156109 | 0.0246769 | 0.0396846 | 0.0279837 | 0.0266625 | 0.0314313 | 0.0225867 | 0.0249855 | 0.0428428 |  |  |  | 0.0174098 | 0.022468 | 0.0188948 | 0.0136999 | 0.02891
g15 | V m/N | 0.026799 | 0.0342757 | 0.03773849 | 0.038886 | 0.0373269 | 0.03727599 | 0.0321458 | 0.0278807 |  |  |  |  | 0.0194676 | 0.0330222 | 0.0268302 | 0.0193422 | 0.03027
e31 | C/m2 | -2.917892 | -1.934946 | -1.453582 | -2.801192 | -3.087441 | -3.604774 | -5.061203 | -0.3471495 |  |  |  |  | 1.605829 |  |  |  | -5.48
e33 | C/m2 | 23.4159 | 15.4906 | 9.9315 | 14.6914 | 16.0264 | 12.4339 | 21.1723 | 6.5221 |  |  |  |  | 2.6484 | 17.6209 | 21.6067 | 29.1856 | 13.6
e15 | C/m2 | 16.1935 | 10.805 | 7.6151 | 9.8568 | 11.6439 | 10.6735 | 13.4 | 2.517 | 1.1566 |  |  |  | 0.2971 |  |  |  | 9.55
h31 | V/m | -166841095.8 | -250389123.0 | -687676410.0 | -452169279.1 | -381620937.1 | -798631916.7 | -467921101.4 | -227381522.1 |  |  |  |  | 1559850950.1 |  |  |  | -1195000000
h33 | V/m | 1340740000 | 2007310000 | 4704940000 | 2374760000 | 1983670000 | 2758540000 | 1960150000 | 4277980000 |  |  |  |  | 2576100000 | 2310200000 | 1695330000 | 1154190000 | 2965000000
h15 | V/m | 863948235.6 | 1418572486.4 | 1635406232.6 | 1344001414.0 | 1164100900.0 | 1642896417.5 | 1128567301.0 | 1267206236.5 | 545463105.7 |  |  |  | 263774520.1 |  |  |  | 1161000000
Np | m/s | 1985 | 2159.61 | 2413.53 | 2209.94 | 2011.08 | 2187.56 | 1970.47 | 2771.62 |  |  |  |  | 2468.17 | 2086.08 | 2123.53 | 2072.14
Nt | m/s | 1928 | 2039.29 | 2145.79 | 2038.09 | 1952.94 | 1998 | 1966.2 | 2178.08 | 1452.45 | 1270 | 1170 | 1190 | 2001.86 | 1948.21 | 2004 | 2012.33
N31 | m/s | 1375 | 1480 | 1670 | 1500 | 1400 | 1624 | 1410 | 2057.0845 |  |  |  |  | 1904.73235
N33 | m/s | 1328 | 1600 | 1600 | 1800 | 1500 | 1500 | 1500
N15 | m/s | 949.1 | 946.1 | 1028.7 | 1018.37 | 895.72 | 964 | 822 | 1393.97 | 971.52 |  |  |  | 1206.95
Nc | m/s |  |  |  | 1015.411825 | 884.0169819 |  |  |  |  | 0 | 0 | 0 | 0
Qm,pE |  | 65.38 | 104.35 | 1661.5 | 2714.2 | 88.92 | 971.29 | 76.4 | 699.3 |  |  |  |  | 1725.34 | 1191 | 3170 | 74.24
Qm,tE |  | 58.61 | 68.85 | 3604.375 | 3332.6 | 73.78 | 1088.43 | 195.35 | 313.96 | 16.99 | 500 | 50 | 70 | 4056.429 | 982 | 3856 | 34.29
r | kg/m3 | 7780 | 7700 | 7700 | 7700 | 7700 | 7700 | 7460 | 7550 | 5720 | 5700 | 5700 | 5800 | 6530 | 7340 | 7760 | 7920 | 7650
n12E |  | 0.4254 | 0.3941 | 0.2995 | 0.3344 | 0.3892 | 0.2946 | 0.3398 | 0.2201 | 0,1985-1,1E-003i |  |  |  | 0.2148 | 0.3036 | 0.3231 | 0.3873 | 0.42
n13E |  | 0.3809595 | 0.3668342 | 0.3494035 | 0.358916 | 0.3711898 | 0.3607715 | 0.3837447 | 0.07334364 |  |  |  |  | 0.2714024 | 0.3635513 | 0.3707513 | 0.3772748 | 0.320875
s11E | m2/N | 1.82434e-11 | 1.48103e-11 | 1.04549e-11 | 1.29991e-11 | 1.69555e-11 | 1.25977e-11 | 1.70006e-11 | 7.3272e-12 | 2,20552E-011-2,0116E-012i |  |  |  | 1.06189e-11 | 1.47e-11 | 1.37612e-11 | 1.5483e-11 | 1.222e-11
s12E | m2/N | -7.7615e-12 | -5.8365e-12 | -3.1316e-12 | -4.3469e-12 | -6.5991e-12 | -3.7109e-12 | -5.7774e-12 | -1.613e-12 | -4,3755E-012+4,225E-013i | [6 empty] | -5.996e-12 | -5.134e-12
s13E | m2/N | -6.8471e-12 | -7.1153e-12 | -4.7652e-12 | -7.0485e-12 | -8.6119e-12 | -6.5988e-12 | -8.7909e-12 | -5.359e-13 | [7 empty] | -7.2851e-12 | -5.134e-12
s33E | m2/N | 1.79733e-11 | 1.93965e-11 | 1.36381e-11 | 1.96383e-11 | 2.32008e-11 | 1.82908e-11 | 2.29082e-11 | 7.3067e-12 |  |  |  |  | 4.42321e-11 | 1.64626e-11 | 1.85909e-11 | 1.93098e-11 | 1.6e-11
s44E = s55E | m2/N | 3.803583e-11 | 3.897268e-11 | 3.242227e-11 | 3.319392e-11 | 4.34537e-11 | 3.771592e-11 | 5.405405e-11 | 1.720993e-11 |  |  |  |  | 2.621163e-11 |  |  |  | 3.666e-11
s66 | m2/N | 5.20098e-11 | 4.12937e-11 | 2.7173e-11 | 3.46919e-11 | 4.71092e-11 | 3.26172e-11 | 4.5556e-11 | 1.78805e-11 |  |  |  |  | 2.57986e-11 | 3.83262e-11 | 3.64146e-11 | 4.29581e-11
s11D | m2/N | 1.63368e-11 | 1.35857e-11 | 9.5617e-12 | 1.16059e-11 | 1.51426e-11 | 1.11102e-11 | 1.46785e-11 | 7.3118e-12 | 2,19919E-011-2,0107E-012i |  |  |  | 1.06142e-11 | 1.28656e-11 | 1.21648e-11 | 1.39842e-11 | 1.105e-11
s12D | m2/N | -9.6681e-12 | -7.0612e-12 | -4.0248e-12 | -5.7401e-12 | -8.4119e-12 | -5.1985e-12 | -8.0995e-12 | -1.6285e-12 | -4,4388E-012+4,233E-013i | [6 empty] | -7.4948e-12 | -6.305e-12
s13D | m2/N | -2.8011e-12 | -3.9669e-12 | -2.4647e-12 | -3.4726e-12 | -4.0795e-12 | -3.013e-12 | -3.304e-12 | -4.027e-13 | [7 empty] | -3.6458e-12 | -6.305e-12
s33D | m2/N | 9.3873e-12 | 1.13025e-11 | 7.7132e-12 | 1.04596e-11 | 1.18692e-11 | 9.6472e-12 | 9.9434e-12 | 6.1574e-12 |  |  |  |  | 4.38996e-11 | 8.1494e-12 | 9.5403e-12 | 1.04734e-11 | 7.995e-12
s44D = s55D | m2/N | 2.480589e-11 | 2.439322e-11 | 2.30755e-11 | 2.30505e-11 | 2.733958e-11 | 2.269787e-11 | 2.97619e-11 | 1.631348e-11 |  |  |  |  | 2.615747e-11 |  |  |  | 8.804e-13
c11E | N/m2 | 114194557651.4 | 157424806699.5 | 162009558280.8 | 168001562945.8 | 147391094711.8 | 151856642515.3 | 133650956615.2 | 144649011222.1 |  |  |  |  | 313141803798.5 | 111052133919.5 | 146389653307.9 | 148590847773.7 | 154900000000
c12E | N/m2 | 75740266344.7 | 108991151120.9 | 88407085237.7 | 110351384230.2 | 104936542310.2 | 90539300744.7 | 89748945903.1 | 32794690289.7 |  |  |  |  | 235618217247.3 | 58868782495.9 | 91466627928.0 | 102033745487.8 | 94050000000
c13E | N/m2 | 72357482119.8 | 97730490793.6 | 87496454029.1 | 99905325215.0 | 93661441729.2 | 87449556628.7 | 85728525290.0 | 13014367585.9 |  |  |  |  | 148934810344.7 | 61774973864.8 | 88185521090.8 | 94554331187.8 | 79880000000
c33E | N/m2 | 110769000000 | 123257470280.1 | 134466000000 | 122636143126.2 | 112634000000 | 117769000000 | 109448223166.5 | 138769731777.5 | 47244000000 |  |  |  | 103450558203.0 | 105661000000 | 1.19181e+11 | 123133000000 | 110300000000
c44E = c55E | N/m2 | 26291000000 | 25659000000 | 30843000000 | 30126000000 | 23013000000 | 26514000000 | 18500000000 | 58106000000 | 21479000000 |  |  |  | 38151000000 |  |  |  | 27280000000
c66 | N/m2 | 19227145653.3 | 24216827789.3 | 36801236521.5 | 28825089357.8 | 21227276200.8 | 30658670885.3 | 21951005356.0 | 55927160466.2 |  |  |  |  | 38761793275.6 | 26091675711.8 | 27461512690.0 | 23278551143.0
c11D | N/m2 | 119286270872.1 | 157909016895.3 | 163008276234.8 | 169275115368.3 | 148570050440.8 | 154738180210.2 | 136020598146.1 | 144726607145.1 |  |  |  |  | 315547295304.6 | 116894734807.2 | 148862241962.2 | 149822787737.6 | 161500000000
c12D | N/m2 | 80831979565.5 | 109475595897.5 | 89405803191.7 | 111624936652.7 | 106115317799.5 | 93421214419.0 | 92118587434.0 | 32873537337.6 |  |  |  |  | 238023708753.4 | 64711111072.0 | 93939216582.3 | 103265685451.7 | 100600000000
c13D | N/m2 | 59713786850.4 | 93845434239.1 | 80657182694.9 | 93259161024.2 | 87536561835.3 | 77504794760.9 | 75806250292.3 | 11615223663.1 |  |  |  |  | 150882889410.3 | 46349669772.5 | 78681486875.3 | 88100326117.0 | 86430000000
c33D | N/m2 | 142164000000 | 154350887517.5 | 181193000000 | 157530261687.3 | 144425000000 | 152068000000 | 150947130954.4 | 166671000000 | 53247000000 |  |  |  | 110274000000 | 146369000000 | 155812000000 | 156818000000 | 150600000000
c44D = c55D | N/m2 | 40313000000 | 40995000000 | 43336000000 | 43383000000 | 36577000000 | 44057000000 | 33600000000 | 61299000000 | 22110000000 |  |  |  | 38230000000 |  |  |  | 1136000000000
Y11E | GPa | 54.81434 | 67.52058 | 95.64893 | 76.9284 | 58.97791 | 79.37957 | 58.82145 | 136.4778 |  |  |  |  | 94.17171 | 68.02721 | 72.66808 | 64.58697 | 81.83306
Y33E | GPa | 55.63809 | 51.55569 | 73.324 | 50.9209 | 43.10196 | 54.67229 | 43.65249 | 136.8607 |  |  |  |  | 22.60802 | 60.74375 | 53.78976 | 51.78718 | 62.5
Y11D | GPa | 61.2115 | 73.60681 | 104.5839 | 86.16307 | 66.03886 | 90.00738 | 68.12685 | 136.7652 |  |  |  |  | 94.21341 | 77.72665 | 82.20439 | 71.50927 | 90.49774
Y33D | GPa | 106.5269 | 88.476 | 129.6479 | 95.60595 | 84.25168 | 103.657 | 100.5692 | 162.4062 |  |  |  |  | 22.77925 | 122.7084 | 104.8185 | 95.47998 | 125.0782
Note on S3: ER: a dataset found by iteration in order to describe a resonance at 500 kHz
Note on A37: Erling Ringgaard: ordinary Poisson's ratio
Note on A38: Erling Ringgaard: ny_13 = -s_13^E/s_33^E M&H 6A.20 ("sekundært" Poissons forhold)